## Sheet1
Al | Co | Cr | Cu | Fe | Ni | Mo | Ti | W | Nb | Ta | V | Mn | Hf | Zr | Hardness(HV) | 0 | ad-YM | VEC | e/n | ad-r | δ | ΔH | ad-e/n | r | ad- SHA | ad- Tm | SM | Δs | Ω | χ | e/a
22 | 0 | 8 | 0 | 8 | 18 | 22 | 22 | 0 | 0 | 0 | 0 | 0 | 0 | 0 | 734.7204 |  | 84.04 | 5.78 | 0.2311 | 7.7666 | 0.0652 | -20.231 | 0.0606 | 135.9762 | 2.4255 | 70.04 | 501.3712 | 14.2345 | 1.3366 | 1.7912 | 1.92
0 | 0 | 26 | 0 | 24 | 26 | 0 | 18 | 0 | 0 | 0 | 0 | 6 | 0 | 0 | 782.0176 |  | 38.42 | 7.22 | 0.2812 | 6.8624 | 0.0649 | -13.0956 | 0.0522 | 129.0658 | 1.1378 | 79.284 | 168.0688 | 12.641 | 1.8256 | 1.7376 | 1.74
14 | 0 | 24 | 0 | 30 | 0 | 0 | 10 | 0 | 0 | 0 | 22 | 0 | 0 | 0 | 669.2804 |  | 66.3144 | 5.76 | 0.2506 | 6.8624 | 0.0625 | -11.8802 | 0.0342 | 130.8252 | 1.9004 | 67.658 | 299.0624 | 12.8229 | 2.02 | 1.6854 | 1.9
24 | 0 | 15 | 0 | 30 | 0 | 0 | 5 | 0 | 0 | 0 | 26 | 0 | 0 | 0 | 629.112 |  | 65.373 | 5.52 | 0.2508 | 6.8597 | 0.0617 | -13.5914 | 0.0341 | 131.8568 | 2.4636 | 59.964 | 396.408 | 12.3736 | 1.6013 | 1.6852 | 2.09
0 | 12 | 20 | 0 | 30 | 10 | 0 | 0 | 0 | 0 | 0 | 28 | 0 | 0 | 0 | 1015.256 |  | 40.3352 | 7.08 | 0.2789 | 2.8353 | 0.0251 | -8.0322 | 0.046 | 126.537 | 0.5626 | 75.754 | 198 | 12.6722 | 3.1167 | 1.754 | 1.8
0 | 0 | 0 | 0 | 0 | 0 | 0 | 20 | 0 | 20 | 20 | 0 | 0 | 20 | 20 | 343.0432 | 1.8 | 32.32 | 4.4 | 0.1056 | 7.192 | 0.0498 | 2.5489 | 0.0371 | 150.01 | 1.3464 | 42.96 | 397.6 | 13.381 | 13.245 | 1.454 | 1.8
14.285 | 14.285 | 14.285 | 14.285 | 14.285 | 14.285 | 14.285 | 0 | 0 | 0 | 0 | 0 | 0 | 0 | 0 | 532.699 |  | 60.5699 | 7.5711 | 0.2859 | 5.879 | 0.053 | -3.6542 | 0.0668 | 129.415 | 2.2249 | 76.7247 | 415.7622 | 16.1777 | 8.0153 | 1.8499 | 1.7142
16.667 | 16.667 | 16.667 | 16.667 | 0 | 16.667 | 0 | 16.667 | 0 | 0 | 0 | 0 | 0 | 0 | 0 | 586.3401 |  | 62.0012 | 7.1668 | 0.2887 | 8.4722 | 0.0689 | -16.1216 | 0.0679 | 131.956 | 2.12 | 63.7679 | 337.218 | 14.8968 | 1.5259 | 1.75 | 1.8334
14.285 | 14.285 | 14.285 | 14.285 | 14.285 | 14.285 | 0 | 0 | 0 | 0 | 0 | 0 | 14.285 | 0 | 0 | 445.7118 | 1.86 | 48.7362 | 7.7139 | 0.3054 | 5.6218 | 0.0517 | -5.6659 | 0.0444 | 129.235 | 2.0184 | 70.4965 | 294.7315 | 16.1777 | 4.6078 | 1.7628 | 1.857
0 | 12.5 | 12.5 | 12.5 | 12.5 | 12.5 | 0 | 12.5 | 0 | 0 | 0 | 12.5 | 12.5 | 0 | 0 | 568.6199 | 1.75 | 44.4062 | 7.5 | 0.2883 | 5.7559 | 0.0549 | -7.4672 | 0.056 | 129.9087 | 1.2925 | 69.7375 | 217.75 | 17.2888 | 4.193 | 1.7375 | 1.75
0 | 0 | 20 | 20 | 20 | 20 | 0 | 0 | 0 | 0 | 0 | 0 | 0 | 0 | 20 | 547.2482 | 1.6 | 62.88 | 7.8 | 0.2788 | 11.1664 | 0.1059 | -12.0494 | 0.0831 | 132.334 | 2.0464 | 68.96 | 250.4 | 13.381 | 2.0445 | 1.726 | 1.6
0 | 0 | 0 | 0 | 0 | 0 | 20 | 0 | 20 | 20 | 20 | 20 | 0 | 0 | 0 | 531.5027 | 1.6 | 110.56 | 5.4 | 0.1263 | 3.8864 | 0.0315 | -5.6918 | 0.0431 | 138.092 | 1.7496 | 85.78 | 423.76 | 13.381 | 6.9653 | 1.85 | 1.6