## Sheet1
Al | Co | Cr | Cu | Fe | Ni | Mo | Ti | W | Nb | Ta | V | Mn | Hf | Zr | Hardness(HV) | 0 | ad-YM | VEC | e/a | ad-r | δ | ΔH | ad-e/a | r | ad- SHA | ad- Tm | SM | Δs | Ω
22 | 0 | 8 | 0 | 8 | 18 | 22 | 22 | 0 | 0 | 0 | 0 | 0 | 0 | 0
0 | 0 | 26 | 0 | 24 | 26 | 0 | 18 | 0 | 0 | 0 | 0 | 6 | 0 | 0
14 | 0 | 24 | 0 | 30 | 0 | 0 | 10 | 0 | 0 | 0 | 22 | 0 | 0 | 0
24 | 0 | 15 | 0 | 30 | 0 | 0 | 5 | 0 | 0 | 0 | 26 | 0 | 0 | 0
0 | 12 | 20 | 0 | 30 | 10 | 0 | 0 | 0 | 0 | 0 | 28 | 0 | 0 | 0